## General
Award Criteria for "Resilient Floor Coverings" |  | Beware that there are more than one document! | Please, only use this Form!
Annex 1 to Contract of DE-UZ 120
Manufacturer(Applicant): | complete address
Brandname:
Tradingname
Description of the Product:
Production site: | complete address
2. Scope
These Basic Criteria apply to resilient floor coverings designed for use as covering material in indoor environments as well as skirting boards.
Applying to:
Plastic floor coverings
Floor coverings made of natural and synthetic rubber
Linoleum floor coverings (unless the product falls within the scope of DE-UZ 176)
Cork floor coverings (unless the product falls within the scope of DE-UZ 176)
Skirting boards made of plastic
Etc.:
Composition of Floor Covering/Skirting board
Declaration of recycled material in weight percentage, if used:

## Criteria
Award Criteria for "Resilient Floor Coverings"
Annex 1 to Contract of DE-UZ 120 | The Applicant veryfies the compliance of the criteria | The applicant veryfies that the criteria does not need to be fulfilled | Test reports are provided | Additional Documents | Comments
3.1.1 General Substance Requirements
3.1.2 N-Nitrosamines |  |  |  | Annex 2 (Testreport)
3.1.4 Plasticizers |  |  |  | Annex 4 (Testreport)
3.2.1 Indoor Air Quality |  |  |  | Annex 5 (Testreport)
3.2.2 Serviceability
3.3.1 Halogens |  |  |  | Annex 6 (Testreport)
3.3.2 Flame Retardants
Note on A3: The products must not contain as constituents any substances with the following properties (i.e. substances that remain in the final product where they perform a certain function) – which: [1] are identified as particularly alarming according to the Chemicals Regulation REACH (EC/1907/2006) and which have been incorporated into the list drawn up in accordance with Article 59 (1) of the REACH Regulation (so-called “list of candidates“), as amended at the time of application . [2] according to the criteria of the Regulation (EC) No. 1272/2008 (or Directive 67/548/EEC) are assigned the following H Phrases (R Phrases) listed in Table 1 or which meet the criteria for such classification. Table 1: H and R Phrases applicable to the Award of the Blue Angel Eco-Label Regulation (EC) 1272/2008 (GHS Regulation) Directive 67/548/EEC (Dangerous Substance Directive) Phrase Toxic Substances H300 R28 Fatal if swallowed H301 R25 Toxic if swallowed H304 R65 May be fatal if swallowed and enters airways H310 R27 Fatal in contact with skin H311 R24 Toxic in contact with skin H330 R26 Fatal if inhaled H331 R23 Toxic if inhaled H370 R39/23/24/25/26/27/28 Causes damage to organs H372 R48/25/24/23 Causes damage to organs Carcinogenic, Mutagenic and Reprotoxic Substances: H340 R46 May cause genetic defects. H350 R45 May cause cancer. H350i R49 May cause cancer by inhalation. H360F R60 May damage fertility. H360D R61 May damage the unborn child. H360FD R60/61 May damage fertility. May damage the unborn child. H360Fd R60/63 May damage fertility. Suspected of damaging the unborn child. H360Df R61/62 May damage the unborn child. Suspected of damaging fertility. H362 R64 May cause harm to breast-fed children. Water-Hazardous Substances H400 R50 Very toxic to aquatic life. H410 R50/53 Very toxic to aquatic life with long-lasting effects. H411 R51/53 Toxic to aquatic life with long-lasting effects. Other Health and Environmental Hazards EUH059 R59 Hazardous to the ozone layer. [3] are classified in TRGS 905 as:  carcinogenic (K1, K2)  mutagenic (M1, M2)  reprotoxic (RF1, RF2)  teratogenic (RE1, RE2); [4] are classified in the MAK Value List as:  carcinogenic working materials, category 1 or category 2  germ cell mutagenic working materials, category 1 or category 2. Compliance Verification: The applicant shall declare compliance with the requirements according to the Annex to the Contract pursuant to DE-UZ 120.
Note on A4: Carcinogenic N-nitrosamines according to TRGS 552 may not be detectable in rubber-based floor coverings (detection limit: 3.6 µg/kg, determination limit: 11 µg/kg). Compliance Verification: The applicant shall submit a test report according to the DIK-Arbeitsvorschrift „Methoden zur Bestimmung von N-Nitrosaminen in der Luft, Vulkanisaten und Vulkanisationsdämpfen (DIK Working Regulations „Methods for determining N-nitrosamines in the air, vulcanized materials and vulcanized steam – DIK: Deutsches Institut für Kautschuktechnologie (German Institute for Rubber Technology))“ prepared by one of the following accredited testing laboratories (Institutes equipped with GC/TEA - Gas Chromatography/Thermal Energy Analyzer - for the analysis of carcinogenic N-nitrosamines. Additional testing laboratories capable of performing these tests may be added to the list upon approval by the German Umweltbundesamt (Federal Environmental Agency)): • Deutsches Institut für Kautschuktechnologie e.V., Hannover (DIK - German Institute for Rubber Technology, Hanover) • SGS INSTITUT FRESENIUS GmbH, Taunusstein
Note on A5: No plasticizing substances from the class of phthalates may be used in the manufacture of floor coverings. Compliance Verification: The applicant shall verify that phthalates have not been added to the product by submitting a test report (Annex 4) in accordance with EN ISO 18856 or EN ISO 16181 . If phthalates are detected as impurities, their total proportion in the floor covering may not exceed 0.1% by mass. This test obligation does not apply to linoleum or floor coverings made out of natural rubber or PE/PP. For these products, a manufacturer’s declaration is sufficient to verify com-pliance with this requirement (Annex 4).
Note on A6: The products under paragraph 2 must not exceed the emission values listed in Table 2 in the test chamber following the „Vorgehensweise bei der gesundheitlichen Bewertung der Emissionen von flüchtigen organischen Verbindungen (VOC und SVOC) aus Bauprodukten“ (health risk assessment process for emissions of volatile organic compounds (VOCs and SVOCs) from building products) developed by the Ausschuss zur gesundheitlichen Bewertung von Bauprodukten (AgBB) (Committee for Health-Related Evaluation of Building Products) . The requirements are aimed at limiting the contribution of floor coverings to the content of volatile organic compounds in the indoor air in an average-sized living room with an air change rate of 0.5 per hour after 28 days to 300 µg/m³. Table 2: Emission Requirements Compound or Substance 3rd Day Final Value(28th Day) Total organic compounds within the retention range C6 – C16 (TVOC) < 1000 µg/m³ < 300 µg/m³ Total organic compounds within the retention range > C16 – C22 (TSVOC) - - < 30 µg/m³ Carcinogenic substances < 10 µg/m³ < 1µg/m³ total per single Value Total VOC without LCI - < 100 µg/m³ R value - < 1 Formaldehyde - < 60 µg/m³ (0.05 ppm) The test may be stopped from the 7th day after loading if the required final values of day 28 are reached prematurely and if, compared with the measurement of day 3, no rise in the concentration of any of the detected substances has been be observed. The floor coverings must be tested with a load of 0.4 m2/m3 in accordance with DIN EN 16516 , whereby the edges and back of the floor coverings are glued or sealed in accordance with Point 6.2 and Note 1 of DIN EN 16516. Compliance Verification: The applicant shall submit a test certificate according to Part II of the “Grundsätze des DIBt zur gesundheitlichen Bewertung von Bauprodukten in Innenräumen“ (DIBt Guidelines for health-risk assessment of building products in indoor environments) , on the basis of DIN EN ISO 16000-9 confirming compliance with this requirement. The test certificate shall be prepared by a testing laboratory accredited by BAM for this test (Appendix to the Basic Criteria DE-UZ 120). The applicant shall submit a test protocol as specified in Annex 2 to the BAM-Test Method for determining the emissions of volatile organic compounds (VOCs) for award of the Blue Angel eco-label according to DE-UZ 113.
Note on A7: The floor coverings must meet the usual quality requirements for serviceability. For this purpose, the products must meet the requirements of the relevant product standards: Compliance Verification: The applicant shall declare compliance with the requirements in the Annex to the Contract pursuant to DE-UZ 120.
Note on A8: With a view to recycling and disposal no halogenated organic compounds (e.g. as binder, flame retardants) may be used in the manufacture of resilient floor coverings. Compliance Verification: The applicant shall submit a test report (Annex 6). The contents of the halogens fluorine, chlo-rine and bromine must be determined using bomb calorimetry combustion and detection of the corresponding anions in accordance with DIN EN ISO 10304-1 and the proportion of tolerable impurities may not exceed 1 g/kg.
Note on A9: If flame retardants are used the following ones may be used: inorganic ammonium phosphates (diammonium phosphate, ammonium poly phosphate etc.), other dehydrating minerals (aluminium hydroxide or the like), or expandable graphite. Compliance Verification: The applicant shall declare compliance with the requirement in the Annex to the Contract pursuant to DE-UZ 120.

## Recycled Material
Award Criteria for "Resilient Floor Coverings"
Annex 1 to Contract of DE-UZ 120 | The Applicant veryfies the compliance of the criteria | The applicant veryfies that the criteria does not need to be fulfilled | Test reports are provided | Additional Documents | Comments
3.1.3 Recycled Materials
No use of recycled materials
Use of recycled materials
Zusammensetzung im Kommentarfeld angeben
Category A I Waste Wood of "German Waste Wood Ordinance"
Waste paper grades 1.02 and 1.04 according to EN 643
Polyvinyl butyral (PVB) from the recycling of glass panes (buildings and motor vehicles)
Post-consumer recycled materials in the form of polypropylene according to DIN EN 15345 and polyethylene terephthalate according to DIN EN 15348, which are sourced in each case from the dual system for waste collection (or comparable sources), as well as from the take-back of packaging along the supply chain in accordance with DIN EN ISO 16103.
3.1.3.1 Special requirements for products containing post-consumer recycled materials in the form of polypropylene according to DIN EN 15345 and polyethylene terephthalate according to DIN EN 15348, which are sourced in each case from the dual system for waste collection (or comparable sources), as well as from the take-back of packaging along the supply chain in accordance with DIN EN ISO 16103.
Only PP or PET plastics are permitted.
The raw material (PP and PET) must have been subjected to a washing process by the recycling company that reliably ensures that any foreign matter stuck to the plastic and/or any residual contents cannot cause any noticeable odours. |  |  |  | Declaration + Accurate description of the method
An odour test according to VDA 270 must be carried out on thr cleaned out on the raw material and a value </= 3 must be archieved |  |  |  | Testreport
The purity requirements apply to PP
The purity requirements apply to PET
The origin and comosition of the PCR materials (PCR = Post-Consumer Recycled Plastic) added to the product must be verified by the applicant in the form of a certificate (including the report) from the recycling company in accordance with the EuCertPlast certification scheme. The rules in DIN EN 15343 "Plastics recycling traceability and assesment of comformity and recycled content" must be observed, and the calculated and plausible verification of the proportion of recycled materials in accordance with DIN EN 14021 must be submitted. |  |  |  | EuCertPlast-Certificate
Floor coverings that contain the following PCR materials are excluded from certification with the Blue Angel: •PCR materials that contain a SVHC on the list of candidates above a limit of 0.1% by mass, •PCR materials that contain halogenated blowing agents or halogenated flame retardants.
The recycled materlials added to the product must not exceed a cumulative concentration of 100 miligrams per kilogram of iron, cadmium, mercury and chromium. To ensure that this is the case, the recycled materials added to the product must be analysed using energy-dispersive X-ray flourescene spectrometry. Each batch must be analysed three times, whereby the average value must be used for verifying compliance with thisrequirement. The maesurements must be carried out based on DIN 51418-2 |  |  |  | Heavy-Metal-Test
Note on A12: Elastic floor coverings, where recycled materials from the sources stated above are added during their production, must comply with the following special requirements.
Note on A15: The test must be carried out according to variant C (upholstery, insulating materials, films, foam materials, carpets and other materials used on large surfaces). Variant 1 should be selected for the storage of the samples. This test must be repeated every 3 months. Compliance verification The applicant shall enclose a suitable test report for the odour test according to VDA 270 with the application. The applicant shall also submit the reports for the follow-up tests to RAL on at least an annual basis. If the odour limit is exceeded in one of the quarterly follow-up tests, the applicant is obligated to inform RAL of this fact immediately and to take suitable measures.
Note on A16: PP content > 92% (DSC analysis according to DIN EN ISO 11357 ) PE content < 8% (DSC analysis according to DIN EN ISO 11357) Other plastics < 2% (DSC analysis according to DIN EN ISO 11357) Sink-float density separation method in water: < 1% sink fraction Ash content < 3% (ash residue according to DIN EN ISO 3451-1 )
Note on A17: PET content > 95% (DSC analysis according to DIN EN ISO 11357) Other plastics < 5% (DSC analysis according to DIN EN ISO 11357) PVC < 0.1% Sink-float density separation method in water: < 1% float fraction Ash content < 3% (ash residue according to DIN EN ISO 3451-1)
Note on A21: The results of the heavy metal tests must be submitted to RAL on at least an annual basis. If a batch does not pass this test, it cannot be used and RAL must be informed.

## Declaration & Advertisement
Award Criteria for "Resilent Floor Coverings"
Annex 1 to contract of DE-UZ 120 | The applicant veryfies the compliance of the criteria | The applicant veryfies the criteria does not need to be fulfilled | Testreport is provided | Additional annexes | Comments
3.4 Declaration and Consumer Information |  |  |  | Annex 7 technical Datasheet
DIN EN ISO 685 fulfilled
Identification of manufacturer or supplier compay
Product name and material
Product details (composition)
Colour/pattern as well as lot and roll number (if applicated)
Wear ressistance class
Length, with and thickness or covered surface for rolls or - with respect to tiles - tile dimensions as well as the area in square meters contained in one pack
Installation instructions including recommendations for the use of low-emission floor covering adhesives, surfacers and fillers (e.g. according to DE-UZ 113) as well as primers (e.g. according to DE-UZ 12a) the use of which will not increase the indoor air concentration of pollutants by releasing formaldehyde and solvents etc.
Cleaning and care instructions
Disposal instructions (e.g. return and recycling options)

## Checklist
Annex 2 | Testreport of N-Nitrosaminen (only by use of rubber)
Annex 3 | Recycled material
Annex 4 | Plastiziser: Testreport or declaration, if product contains linoleum, rubber, PE PP
Annex 5 | Testreport of emissions
Annex 6 | Testreport of halogens
Annex 7 | technical datasheet